## Analyses
PARAMETER
Fuel |  | Black Thunder | Black Thunder (15%) | Indonesian | Sufco | ND Lignite | Riverview
Proximate (As Received)
Moisture |  | 27.58 | 15 | 23.86 | 6.11 | 26.68 | 12.14
Volatile Matter |  | 30.3 | 35.56 | 38.76 | 38.49 | 30.66 | 36.15
Ash |  | 5.52 | 6.48 | 1.16 | 8.36 | 10.07 | 7.86
Fixed Carbon |  | 36.6 | 42.96 | 36.22 | 47.04 | 32.59 | 43.85
Ultimate (Dry)
Carbon |  | 69.81 | 69.81 | 57.8 | 67.87 | 62.42 | 71.67
Hydrogen |  | 4.91 | 4.91 | 4.4 | 5.45 | 3.99 | 5.01
Nitrogen |  | 1.05 | 1.05 | 0.66 | 1.09 | 1 | 1.54
Sulfur |  | 0.59 | 0.59 | 0.1 | 0.36 | 1.07 | 3.41
Oxygen |  | 16.0178 | 16.01647 | 12 | 16.32596 | 17.76568 | 9.423949
Chlorine |  | 0 | 0 | 0 |  | 0.02 | 0
Ash |  | 7.622204 | 7.623529 | 1.16 | 8.904037 | 13.73432 | 8.946051
Heating Value (As Received)
Btu/lb |  | 8659 | 10163 | 9459 | 11899 | 7671 | 11496
Ash Composition (wt% of Ash)
Al2O3 |  | 19.38 | 19.38 | 25.49 | 8.34 | 11.35 | 17.59
SiO2 |  | 38.52 | 38.52 | 39.36 | 48.85 | 36.25 | 45.56
TiO2 |  | 1.4 | 1.4 | 1.09 | 0.64 | 0.44 | 1.08
Na2O |  | 0.56 | 0.56 | 2.46 | 3.09 | 5.9 | 0.6
K2O |  | 1.05 | 1.05 | 1.06 | 0.33 | 1.24 | 2.25
Fe2O3 |  | 5.63 | 5.63 | 10.12 | 5.25 | 7.85 | 20.68
MgO |  | 2.77 | 2.77 | 4.1 | 2.84 | 4.4 | 0.81
CaO |  | 13.27 | 13.27 | 7.89 | 18.21 | 14.35 | 4.9
SO3 |  | 11.94 | 11.94 | 7.93 | 5.96 | 17.33 | 2.45
P2O5 |  | 0.61 | 0.61 | 0.1 | 0.01 | 0.12 | 0.19
Other |  | 4.87 | 4.87 | 0.4 | 6.48 | 0.77 | 3.89
Total |  | 100 | 100 | 100 | 100 | 100 | 100
Ash Fusion Temperatures (oF)
Initial Deformation | Red | 2180 | 2180 | 2241.602 | 2175 | 2027 | 1950
Softening | Red | 2220 | 2220 | 2295.13 | 2232 | 2094 | 2000
Hemispheric | Red | 2250 | 2250 | 2342.839 | 2346 | 2119 | 2075
Fluid | Red | 2290 | 2290 | 2458.849 | 2371 | 2148 | 2210
Calculated Parameters
Base/Acid Ratio: |  | 0.3925801 | 0.3925801 | 0.3886867 | 0.5139201 | 0.7023314 | 0.455239
Ash Type: |  | Lignitic | Lignitic | Lignitic | Lignitic | Lignitic | Bituminous
Slagging Factor: |  | 0.2316223 | 0.2316223 | 0.03886867 | 0.1850112 | 0.7514946 | 1.552365
Fouling Factor: |  | 0.56 | 0.56 | 2.46 | 3.09 | 5.9 | 0.6
(Ts+Tf)/2: | (oF) | 2255 | 2255 | 2376.99 | 2301.5 | 2121 | 2105
| (oC) | 1235 | 1235 | 1302.772 | 1260.833 | 1160.556 | 1151.667
Adaro
1.574455

## Black Thunder
PARAMETER |  | BLACK THUNDER COAL (Subbituminous)
|  | Analysis | Uncertainty | Range
Proximate (As Received) |  |  |  | Low |  | High
Moisture |  | 27.58 | 0.7816 | 26.7984 |  | 28.3616
Volatile Matter |  | 30.3 | 1.4 | 28.9 |  | 31.7
Ash |  | 5.52 | 0.47 | 5.05 |  | 5.99
Fixed Carbon |  | 36.6 | 2.6516 | 33.9484 |  | 39.2516
Ultimate (Dry)
Carbon |  | 69.81 | 1 | 68.81 |  | 70.81
Hydrogen |  | 4.91 | 0.25 | 4.66 |  | 5.16
Nitrogen |  | 1.05 | 0.15 | 0.9 |  | 1.2
Sulfur |  | 0.59 | 0.1 | 0.49 |  | 0.69
Oxygen |  | 16.0178 | 1.97 | 14.0478 |  | 17.9878
Chlorine |  | 0 | 0 | 0 |  | 0
Ash |  | 7.622204 | 0.47 | 7.152204 |  | 8.092204
Heating Value (As Received) |  |  |  |  | J/g |  | J/g
Btu/lb |  | 8659 | 164 | 8495 | 19759.37 | 8823 | 20522.298
Ash Composition (wt% of Ash)
Al2O3 |  | 19.38 | 2.2166 | 17.1634 |  | 21.5966
SiO2 |  | 38.52 | 5.852 | 32.668 |  | 44.372
TiO2 |  | 1.4 | 0.218 | 1.182 |  | 1.618
Na2O |  | 0.56 | 0.1952 | 0.3648 |  | 0.7552
K2O |  | 1.05 | 0.455 | 0.595 |  | 1.505
Fe2O3 |  | 5.63 | 1.2949 | 4.3351 |  | 6.9249
MgO |  | 2.77 | 0.4147 | 2.3553 |  | 3.1847
CaO |  | 13.27 | 3.3175 | 9.9525 |  | 16.5875
SO3 |  | 11.94 | 1.0152 | 10.9248 |  | 12.9552
P2O5 |  | 0.61 | 0.2991 | 0.3109 |  | 0.9091
Other |  | 4.87 |  | 20.1482 |  | -10.4082
Total |  | 100 |  | 100 |  | 100
Ash Fusion Temperatures (oF) |  |  |  |  | (K) |  | (K)
Initial Deformation | Red | 2180 | 125 | 2055 | 1397.039 | 2305 | 1535.928
Softening | Red | 2220 | 100 | 2120 | 1433.15 | 2320 | 1544.261
Hemispheric | Red | 2250 | 100 | 2150 | 1449.817 | 2350 | 1560.928
Fluid | Red | 2290 | 150 | 2140 | 1444.261 | 2440 | 1610.928
Calculated Parameters
Base/Acid Ratio: |  | 0.3925801 |  | 0.3450603 |  | 0.4284474
Ash Type: |  | Lignitic |  | Lignitic |  | Lignitic
Slagging Factor: |  | 0.2316223 |  | 0.1690796 |  | 0.2956287
Fouling Factor: |  | 0.56 |  | 0.3648 |  | 0.7552
(Ts+Tf)/2: | (oF) | 2255 |  | 2130 |  | 2380
| (oC) | 1235 |  | 1165.556 |  | 1304.444
| (K) |  |  | 1438.706 |  | 1577.594

## Black Thunder (15%)
PARAMETER |  | BLACK THUNDER COAL 15% Moisture (Subbituminous)
|  | Analysis | Uncertainty | Range
Proximate (As Received) |  |  |  | Low |  | High
Moisture |  | 15 | 0.53 | 14.47 |  | 15.53
Volatile Matter |  | 35.56 | 1.4 | 34.16 |  | 36.96
Ash |  | 6.48 | 0.47 | 6.01 |  | 6.95
Fixed Carbon |  | 42.96 | 2.4 | 40.56 |  | 45.36
Ultimate (Dry)
Carbon |  | 69.81 | 1 | 68.81 |  | 70.81
Hydrogen |  | 4.91 | 0.25 | 4.66 |  | 5.16
Nitrogen |  | 1.05 | 0.15 | 0.9 |  | 1.2
Sulfur |  | 0.59 | 0.1 | 0.49 |  | 0.69
Oxygen |  | 16.01647 | 1.97 | 14.04647 |  | 17.98647
Chlorine |  | 0 | 0 | 0 |  | 0
Ash |  | 7.623529 | 0.47 | 7.153529 |  | 8.093529
Heating Value (As Received) |  |  |  |  | J/g |  | J/g
Btu/lb |  | 10163 | 164 | 9999 | 23257.674 | 10327 | 24020.602
Ash Composition (wt% of Ash)
Al2O3 |  | 19.38 | 2.2166 | 17.1634 |  | 21.5966
SiO2 |  | 38.52 | 5.852 | 32.668 |  | 44.372
TiO2 |  | 1.4 | 0.218 | 1.182 |  | 1.618
Na2O |  | 0.56 | 0.1952 | 0.3648 |  | 0.7552
K2O |  | 1.05 | 0.455 | 0.595 |  | 1.505
Fe2O3 |  | 5.63 | 1.2949 | 4.3351 |  | 6.9249
MgO |  | 2.77 | 0.4147 | 2.3553 |  | 3.1847
CaO |  | 13.27 | 3.3175 | 9.9525 |  | 16.5875
SO3 |  | 11.94 | 1.0152 | 10.9248 |  | 12.9552
P2O5 |  | 0.61 | 0.2991 | 0.3109 |  | 0.9091
Other |  | 4.87 |  | 20.1482 |  | -10.4082
Total |  | 100 |  | 100 |  | 100
Ash Fusion Temperatures (oF) |  |  |  |  | (K) |  | (K)
Initial Deformation | Red | 2180 | 125 | 2055 | 1397.039 | 2305 | 1535.928
Softening | Red | 2220 | 100 | 2120 | 1433.15 | 2320 | 1544.261
Hemispheric | Red | 2250 | 100 | 2150 | 1449.817 | 2350 | 1560.928
Fluid | Red | 2290 | 150 | 2140 | 1444.261 | 2440 | 1610.928
Calculated Parameters
Base/Acid Ratio: |  | 0.3925801 |  | 0.3450603 |  | 0.4284474
Ash Type: |  | Lignitic |  | Lignitic |  | Lignitic
Slagging Factor: |  | 0.2316223 |  | 0.1690796 |  | 0.2956287
Fouling Factor: |  | 0.56 |  | 0.3648 |  | 0.7552
(Ts+Tf)/2: | (oF) | 2255 |  | 2130 |  | 2380
| (oC) | 1235 |  | 1165.556 |  | 1304.444
| (K) |  |  | 1438.706 |  | 1577.594

## Indonesian
PARAMETER |  | INDONESIAN COAL (Subbituminous)
|  | Analysis | Uncertainty | Range
Proximate (As Received) |  |  |  | Low |  | High
Moisture |  | 23.86 | 0.7072 | 23.1528 |  | 24.5672
Volatile Matter |  | 38.76 | 1.4 | 37.36 |  | 40.16
Ash |  | 1.16 | 0.47 | 0.69 |  | 1.63
Fixed Carbon |  | 36.22 | 2.5772 | 33.6428 |  | 38.7972
Ultimate (Dry)
Carbon |  | 57.8 | 1 | 56.8 |  | 58.8
Hydrogen |  | 4.4 | 0.25 | 4.15 |  | 4.65
Nitrogen |  | 0.66 | 0.15 | 0.51 |  | 0.81
Sulfur |  | 0.1 | 0.1 | 0 |  | 0.2
Oxygen |  | 12 | 1.97 | 10.03 |  | 13.97
Chlorine |  | 0 | 0 | 0 |  | 0
Ash |  | 1.16 | 0.47 | 0.69 |  | 1.63
Heating Value (As Received) |  |  |  |  | J/g |  | J/g
Btu/lb |  | 9459 | 164 | 9295 | 21620.17 | 9623 | 22383.098
Ash Composition (wt% of Ash)
Al2O3 |  | 25.49 | 2.6443 | 22.8457 |  | 28.1343
SiO2 |  | 39.36 | 5.936 | 33.424 |  | 45.296
TiO2 |  | 1.09 | 0.1808 | 0.9092 |  | 1.2708
Na2O |  | 2.46 | 0.5182 | 1.9418 |  | 2.9782
K2O |  | 1.06 | 0.458 | 0.602 |  | 1.518
Fe2O3 |  | 10.12 | 2.3276 | 7.7924 |  | 12.4476
MgO |  | 4.1 | 0.561 | 3.539 |  | 4.661
CaO |  | 7.89 | 1.9725 | 5.9175 |  | 9.8625
SO3 |  | 7.93 | 0.6944 | 7.2356 |  | 8.6244
P2O5 |  | 0.1 | 0.141 | -0.041 |  | 0.241
Other |  | 0.4 |  | 15.8338 |  | -15.0338
Total |  | 100 |  | 100 |  | 100
Ash Fusion Temperatures (oF) |  |  |  |  | (K) |  | (K)
Initial Deformation | Red | 2241.602 | 125 | 2116.602 | 1431.262 | 2366.602 | 1570.151
Softening | Red | 2295.13 | 100 | 2195.13 | 1474.889 | 2395.13 | 1586
Hemispheric | Red | 2342.839 | 100 | 2242.839 | 1501.394 | 2442.839 | 1612.505
Fluid | Red | 2458.849 | 150 | 2308.849 | 1538.066 | 2608.849 | 1704.733
Calculated Parameters
Base/Acid Ratio: |  | 0.3886867 |  | 0.3461539 |  | 0.4212428
Ash Type: |  | Lignitic |  | Lignitic |  | Lignitic
Slagging Factor: |  | 0.03886867 |  | 0 |  | 0.08424856
Fouling Factor: |  | 2.46 |  | 1.9418 |  | 2.9782
(Ts+Tf)/2: | (oF) | 2376.99 |  | 2251.99 |  | 2501.99
| (oC) | 1302.772 |  | 1233.328 |  | 1372.217
| (K) | 1575.922 |  | 1506.478 |  | 1645.367

## Sufco
PARAMETER |  | SUFCO COAL (Western Bituminous)
|  | Analysis |  | Uncertainty | Range
Proximate (As Received) |  |  |  |  | Low |  | High
Moisture |  | 6.11 |  | 0.3522 | 5.7578 |  | 6.4622
Volatile Matter |  | 38.49 |  | 1 | 37.49 |  | 39.49
Ash |  | 8.36 |  | 0.49 | 7.87 |  | 8.85
Fixed Carbon |  | 47.04 |  | 1.8422 | 45.1978 |  | 48.8822
Ultimate (Dry)
Carbon |  | 67.87 |  | 1 | 66.87 |  | 68.87
Hydrogen |  | 5.45 |  | 0.25 | 5.2 |  | 5.7
Nitrogen |  | 1.09 |  | 0.15 | 0.94 |  | 1.24
Sulfur |  | 0.36 |  | 0.1 | 0.26 |  | 0.46
Oxygen |  | 16.32596 |  | 1.97 | 14.35596 |  | 18.29596
Chlorine |  |  |  | 0 | 0 |  | 0
Ash |  | 8.904037 |  | 0.47 | 8.434037 |  | 9.374037
Heating Value (As Received) | [5 empty] | J/g |  | J/g
Btu/lb |  | 11899 | 27677.074 | 110 | 11789 | 27421.214 | 12009 | 27932.934
Ash Composition (wt% of Ash)
Al2O3 |  | 8.34 |  | 1.4438 | 6.8962 |  | 9.7838
SiO2 |  | 48.85 |  | 6.885 | 41.965 |  | 55.735
TiO2 |  | 0.64 |  | 0.1268 | 0.5132 |  | 0.7668
Na2O |  | 3.09 |  | 0.6253 | 2.4647 |  | 3.7153
K2O |  | 0.33 |  | 0.239 | 0.091 |  | 0.569
Fe2O3 |  | 5.25 |  | 1.2075 | 4.0425 |  | 6.4575
MgO |  | 2.84 |  | 0.4224 | 2.4176 |  | 3.2624
CaO |  | 18.21 |  | 4.5525 | 13.6575 |  | 22.7625
SO3 |  | 5.96 |  | 0.5368 | 5.4232 |  | 6.4968
P2O5 |  | 0.01 |  | 0.1131 | -0.1031 |  | 0.1231
Other |  | 6.48 |  |  | 22.6322 |  | -9.6722
Total |  | 100 |  |  | 100 |  | 100
Ash Fusion Temperatures (oF) |  |  | (K) |  |  | (K) |  | (K)
Initial Deformation | Red | 2175 | 1463.706 | 125 | 2050 | 1394.261 | 2300 | 1533.15
Softening | Red | 2232 | 1495.372 | 100 | 2132 | 1439.817 | 2332 | 1550.928
Hemispheric | Red | 2346 | 1558.706 | 100 | 2246 | 1503.15 | 2446 | 1614.261
Fluid | Red | 2371 | 1572.594 | 150 | 2221 | 1489.261 | 2521 | 1655.928
Calculated Parameters
Base/Acid Ratio: |  | 0.5139201 |  |  | 0.4592117 |  | 0.554671
Ash Type: |  | Lignitic |  |  | Lignitic |  | Lignitic
Slagging Factor: |  | 0.1850112 |  |  | 0.119395 |  | 0.2551487
Fouling Factor: |  | 3.09 |  |  | 2.4647 |  | 3.7153
(Ts+Tf)/2: | (oF) | 2301.5 |  |  | 2176.5 |  | 2426.5
| (oC) | 1260.833 |  |  | 1191.389 |  | 1330.278
| (K) | 1533.983 |  |  | 1464.539 |  | 1603.428

## Sufco_Nov2018
PARAMETER |  | SUFCO COAL (Western Bituminous) | [7 empty] | NA = Not Available
|  | Analysis (1) |  | Analysis (2)
Proximate (As Received)
Moisture |  | 6.53 |  | 4.15
Volatile Matter |  | 38.25 |  | NA
Ash |  | 12.76 |  | NA
Fixed Carbon |  | 42.46 |  | NA
Ultimate (Dry) |  | (wet) | (dry) | (wet) | (dry)
Carbon |  | 63.14 | 67.55109 | 61.48 | 64.14189
Hydrogen |  | 4.36 | 4.664598 | 4.47 | 4.663537
Nitrogen |  | 1.13 | 1.208944 | 0.91 | 0.9494001
Sulfur |  | 0.45 | 0.4814379 | 0.58 | 0.6051122
Oxygen |  | 11.63 | 12.44249 | 12.21 | 12.73865
Chlorine |  |  | 0 |  | 0
Ash |  | 12.76 | 13.65144 | 16.2 | 16.90141
Heating Value (As Received)
Btu/lb |  | 11168 | 25976.768 | 10551 | 24541.626
|  |  |  | Uncertainty |  | Range
Ash Composition (wt% of Ash) | [5 empty] | Low |  | High
Al2O3 |  | 8.34 |  | 1.4438 |  | 6.8962 |  | 9.7838
SiO2 |  | 48.85 |  | 6.885 |  | 41.965 |  | 55.735
TiO2 |  | 0.64 |  | 0.1268 |  | 0.5132 |  | 0.7668
Na2O |  | 3.09 |  | 0.6253 |  | 2.4647 |  | 3.7153
K2O |  | 0.33 |  | 0.239 |  | 0.091 |  | 0.569
Fe2O3 |  | 5.25 |  | 1.2075 |  | 4.0425 |  | 6.4575
MgO |  | 2.84 |  | 0.4224 |  | 2.4176 |  | 3.2624
CaO |  | 18.21 |  | 4.5525 |  | 13.6575 |  | 22.7625
SO3 |  | 5.96 |  | 0.5368 |  | 5.4232 |  | 6.4968
P2O5 |  | 0.01 |  | 0.1131 |  | -0.1031 |  | 0.1231
Other |  | 6.48 |  |  |  | 22.6322 |  | -9.6722
Total |  | 100 |  |  |  | 100 |  | 100
Ash Fusion Temperatures (oF) |  |  | (K) |  |  |  | (K) |  | (K)
Initial Deformation | Red | 2175 | 1463.706 | 125 |  | 2050 | 1394.261 | 2300 | 1533.15
Softening | Red | 2232 | 1495.372 | 100 |  | 2132 | 1439.817 | 2332 | 1550.928
Hemispheric | Red | 2346 | 1558.706 | 100 |  | 2246 | 1503.15 | 2446 | 1614.261
Fluid | Red | 2371 | 1572.594 | 150 |  | 2221 | 1489.261 | 2521 | 1655.928
Calculated Parameters
Base/Acid Ratio: |  | 0.5139201 |  |  |  | 0.4592117 |  | 0.554671
Ash Type: |  | Lignitic |  |  |  | Lignitic |  | Lignitic
Slagging Factor: |  | 0.1850112 |  |  |  | 0 |  | 0
Fouling Factor: |  | 3.09 |  |  |  | 2.4647 |  | 3.7153
(Ts+Tf)/2: | (oF) | 2301.5 |  |  |  | 2176.5 |  | 2426.5
| (oC) | 1260.833 |  |  |  | 1191.389 |  | 1330.278
| (K) | 1533.983 |  |  |  | 1464.539 |  | 1603.428

## Riverview Ill. 6
PARAMETER |  | RIVERVIEW ILLINOIS #6 COAL (Bituminous)
|  | Analysis |  | Uncertainty | Range
Proximate (As Received) |  |  |  |  | Low |  | High
Moisture |  | 12.14 |  | 0.4728 | 11.6672 |  | 12.6128
Volatile Matter |  | 36.15 |  | 1 | 35.15 |  | 37.15
Ash |  | 7.86 |  | 0.49 | 7.37 |  | 8.35
Fixed Carbon |  | 43.85 |  | 1.9628 | 41.8872 |  | 45.8128
Ultimate (Dry)
Carbon |  | 71.67 |  | 1 | 70.67 |  | 72.67
Hydrogen |  | 5.01 |  | 0.25 | 4.76 |  | 5.26
Nitrogen |  | 1.54 |  | 0.15 | 1.39 |  | 1.69
Sulfur |  | 3.41 |  | 0.2 | 3.21 |  | 3.61
Oxygen |  | 9.423949 |  | 2.07 | 7.353949 |  | 11.49395
Chlorine |  | 0 |  | 0 | 0 |  | 0
Ash |  | 8.946051 |  | 0.47 | 8.476051 |  | 9.416051
Heating Value (As Received) | [5 empty] | J/g |  | J/g
Btu/lb |  | 11496 |  | 110 | 11386 | 26483.836 | 11606 | 26995.556
Ash Composition (wt% of Ash)
Al2O3 |  | 17.59 |  | 2.0913 | 15.4987 |  | 19.6813
SiO2 |  | 45.56 |  | 6.556 | 39.004 |  | 52.116
TiO2 |  | 1.08 |  | 0.1796 | 0.9004 |  | 1.2596
Na2O |  | 0.6 |  | 0.202 | 0.398 |  | 0.802
K2O |  | 2.25 |  | 0.815 | 1.435 |  | 3.065
Fe2O3 |  | 20.68 |  | 4.7564 | 15.9236 |  | 25.4364
MgO |  | 0.81 |  | 0.1991 | 0.6109 |  | 1.0091
CaO |  | 4.9 |  | 1.225 | 3.675 |  | 6.125
SO3 |  | 2.45 |  | 0.256 | 2.194 |  | 2.706
P2O5 |  | 0.19 |  | 0.1689 | 0.0211 |  | 0.3589
Other |  | 3.89 |  |  | 20.3393 |  | -12.5593
Total |  | 100 |  |  | 100 |  | 100
Ash Fusion Temperatures (oF) |  |  | (K) |  |  | (K) |  | (K)
Initial Deformation | Red | 1950 | 1338.706 | 125 | 1825 | 1269.261 | 2075 | 1408.15
Softening | Red | 2000 | 1366.483 | 100 | 1900 | 1310.928 | 2100 | 1422.039
Hemispheric | Red | 2075 | 1408.15 | 100 | 1975 | 1352.594 | 2175 | 1463.706
Fluid | Red | 2210 | 1483.15 | 150 | 2060 | 1399.817 | 2360 | 1566.483
Calculated Parameters
Base/Acid Ratio: |  | 0.455239 |  |  | 0.3978568 |  | 0.4987551
Ash Type: |  | Bituminous |  |  | Bituminous |  | Bituminous
Slagging Factor: |  | 1.552365 |  |  | 1.27712 |  | 1.800506
Fouling Factor: |  | 0.6 |  |  | 0.398 |  | 0.802
(Ts+Tf)/2: | (oF) | 2105 |  |  | 1980 |  | 2230
| (oC) | 1151.667 |  |  | 1082.222 |  | 1221.111
| (K) | 1424.817 |  |  | 1355.372 |  | 1494.261

## No. Dakota Lignite
PARAMETER |  | NORTH DAKOTA LIGNITE (Lignite)
|  | Analysis | Uncertainty | Range
Proximate (As Received) |  |  |  | Low |  | High
Moisture |  | 26.68 | 0.7636 | 25.9164 |  | 27.4436
Volatile Matter |  | 30.66 | 2 | 28.66 |  | 32.66
Ash |  | 10.07 | 0.47 | 9.6 |  | 10.54
Fixed Carbon |  | 32.59 | 3.2336 | 29.3564 |  | 35.8236
Ultimate (Dry)
Carbon |  | 62.42 | 1 | 61.42 |  | 63.42
Hydrogen |  | 3.99 | 0.25 | 3.74 |  | 4.24
Nitrogen |  | 1 | 0.15 | 0.85 |  | 1.15
Sulfur |  | 1.07 | 0.1 | 0.97 |  | 1.17
Oxygen |  | 17.76568 | 1.97 | 15.79568 |  | 19.73568
Chlorine |  | 0.02 | 0 | 0.02 |  | 0.02
Ash |  | 13.73432 | 0.47 | 13.26432 |  | 14.20432
Heating Value (As Received) |  |  |  |  | J/g |  | J/g
Btu/lb |  | 7671 | 164 | 7507 | 17461.282 | 7835 | 18224.21
Ash Composition (wt% of Ash)
Al2O3 |  | 11.35 | 1.6545 | 9.6955 |  | 13.0045
SiO2 |  | 36.25 | 5.625 | 30.625 |  | 41.875
TiO2 |  | 0.44 | 0.1028 | 0.3372 |  | 0.5428
Na2O |  | 5.9 | 1.103 | 4.797 |  | 7.003
K2O |  | 1.24 | 0.512 | 0.728 |  | 1.752
Fe2O3 |  | 7.85 | 1.8055 | 6.0445 |  | 9.6555
MgO |  | 4.4 | 0.594 | 3.806 |  | 4.994
CaO |  | 14.35 | 3.5875 | 10.7625 |  | 17.9375
SO3 |  | 17.33 | 1.4464 | 15.8836 |  | 18.7764
P2O5 |  | 0.12 | 0.1472 | -0.0272 |  | 0.2672
Other |  | 0.77 |  | 17.3479 |  | -15.8079
Total |  | 100 |  | 100 |  | 100
Ash Fusion Temperatures (oF) |  |  |  |  | (K) |  | (K)
Initial Deformation | Red | 2027 | 125 | 1902 | 1312.039 | 2152 | 1450.928
Softening | Red | 2094 | 100 | 1994 | 1363.15 | 2194 | 1474.261
Hemispheric | Red | 2119 | 100 | 2019 | 1377.039 | 2219 | 1488.15
Fluid | Red | 2148 | 150 | 1998 | 1365.372 | 2298 | 1532.039
Calculated Parameters
Base/Acid Ratio: |  | 0.7023314 |  | 0.6428795 |  | 0.7459452
Ash Type: |  | Lignitic |  | Lignitic |  | Lignitic
Slagging Factor: |  | 0.7514946 |  | 0.6235931 |  | 0.8727559
Fouling Factor: |  | 5.9 |  | 4.797 |  | 7.003
(Ts+Tf)/2: | (oF) | 2121 |  | 1996 |  | 2246
| (oC) | 1160.556 |  | 1091.111 |  | 1230
| (K) | 1433.706 |  | 1364.261 |  | 1503.15